## ConstantProp
| Parameters | [5 empty] | Results
Folder ID | Flux [MW/m^2] | T_ign [K] | eta_ign | Ea [kJ/mol] | A0 | dH [J/kg] | t_ign [ms] | v [m/s] | Temp. OOM [K]
Tests-1 | 400 | n/a | 1 | 40 | 100000000 | 300000 | n/a | 1.7 | n/a
Tests-2 | 400 | n/a | 1 | 40 | 100000000 | 30000 | n/a | 0 | n/a
Tests-3 | 400 | n/a | 1 | 40 | 100000000 | 1200 | n/a | 0 | n/a
Tests-6 | 400 | n/a | 1 | 40 | 1000000 | 30000 | n/a | 0 | n/a
Tests-7 | 400 | n/a | 1 | 40 | 10000000 | 300000 | n/a | 0 | n/a
Tests-8 | 400 | n/a | 1 | 70 | 100000000 | 300000 | n/a | 0 | n/a
Tests-9 | 400 | n/a | 1 | 170 | 100000000 | 300000 | n/a | 0 | n/a

## VarPropEta
| Parameters | [5 empty] | Results
Folder ID | Flux [MW/m^2] | T_ign [K] | eta_ign | Ea [kJ/mol] | A0 | dH [kJ/cm^3] | t_ign [ms] | v [m/s] | Max Temp [K] | Comments
Tign-4 | 400 | 800 | n/a | 70 | 4890000 | 63 | 0.096 | 0 | 400
Tign-7 | 400 | 800 | n/a | 48 | 4890000 | 63 | 0.045 | 0 | 368
Tign-5 | 400 | 900 | n/a | 70 | 4890000 | 63 | 0.13 | 0 | 460
Tign-6 | 400 | 1000 | n/a | 70 | 4890000 | 63 | 0.15 | 0 | 500
Tign-3 | 400 | 1200 | n/a | 78 | 4890000 | 63 | 0.22 | 0 | 640
dH-1 | 200 | 1200 | n/a | 48 | 4890000 | 63 | 0.4 | 1.7 | 2500
dH-2 | 200 | 1200 | n/a | 48 | 4890000 | 4.07 | 0.22 | 5.2 | 9000 | Enthalpy has units MJ/kg
Tign-2 | 400 | 1200 | n/a | 70 | 4890000 | 63 | 0.17 | 6.9 | 22500
Eign-1 | 400 | n/a | 0.999 | 70 | 4890000 | 63 | 0.18 | 7 | 20000
Eign-2 | 400 | n/a | 0.9 | 70 | 4890000 | 63 | 0.18 | 7 | 20000
Eign-3 | 400 | n/a | 0.8 | 70 | 4890000 | 63 | 0.18 | 7 | 20000
Eign-4 | 400 | n/a | 0.7 | 70 | 4890000 | 63 | 0.18 | 7 | 20000
Eign-5 | 400 | n/a | 0.5 | 70 | 4890000 | 63 | 0.18 | 7 | 20000
Flux-2 | 200 | 1200 | n/a | 70 | 4890000 | 63 | 0.54 | 7 | 20000
Tign-1 | 400 | 1200 | n/a | 48 | 4890000 | 63 | 0.049 | 8.7 | 21000
Flux-1 | 200 | 1200 | n/a | 48 | 4890000 | 63 | 0.15 | 9.2 | 20000
Conclusions:
T>=2500 K for v>0