## ConstantProp
| Material properties |  |  | Parameters | [6 empty] | RED-MJ/kg | Results
Folder ID | rho [kg/m^3] | Cp [J/kg/K] | k [W/m/K] | N_x | N_y | Flux [MW/m^2] | T_ign [K] | eta_ign | Ea [kJ/mol] | A0 | dH [kJ/cm^3] | t_ign [ms] | v [m/s] | Max Temp [K] | Reaction Zone Width (um) | Run time (min) | Comments
Tests-1 |  |  |  | 101 | 601 | 400 | n/a | 1 | 40 | 100000000 | 300000 | n/a | 1.7 | n/a
Tests-2 |  |  |  | 101 | 601 | 400 | n/a | 1 | 40 | 100000000 | 30000 | n/a | 0 | n/a
Tests-3 |  |  |  | 101 | 601 | 400 | n/a | 1 | 40 | 100000000 | 1200 | n/a | 0 | n/a
Tests-6 |  |  |  | 101 | 601 | 400 | n/a | 1 | 40 | 1000000 | 30000 | n/a | 0 | n/a
Tests-7 |  |  |  | 101 | 601 | 400 | n/a | 1 | 40 | 10000000 | 300000 | n/a | 0 | n/a
Tests-8 |  |  |  | 101 | 601 | 400 | n/a | 1 | 70 | 100000000 | 300000 | n/a | 0 | n/a
Tests-9 |  |  |  | 101 | 601 | 400 | n/a | 1 | 170 | 100000000 | 300000 | n/a | 0 | n/a
Conservative formulation
| 1523 | 625 | 156 | 101 | 601 | 200 | 1200 | n/a | 70 | 4890000 | 4.7 | - | - | - |  |  | dH from Kim 2014 [units of MJ/kg]; no ignition by1.22 ms, 700 K (max), 24 s^-1
AlMoO3-2 | 1523 | 625 | 156 | 101 | 601 | 200 | 1200 | n/a | 48 | 4890000 | 4.7 | 0.44 | 21.2 | 8000 |  |  | dH,Ea from Kim 2014; Ao from Stacy 2013
AlMoO3-3 | 3808 | 625 | 156 | 101 | 601 | 200 | 1200 | n/a | 48 | 4890000 | 4.7 | 0.67 | 12.7 | 8000 |  |  | use rho_TMD instead
| 1523 | 625 | 156 | 101 | 601 | 200 | 1200 | n/a | 70 | 2200000000 | 4.7 | Div | Div | Div |  |  | dH from Kim 2014, A0 from Stacy 2013; diverge at 0.23 ms because of eta
| 2020 | 640 | 0.6 | 101 | 601 | 200 | 1200 | n/a | 106.2 | 2200000000 | 7.61 | Div | Div | Div |  |  | All values from from Stacy 2013; diverge at 0.032 ms because of eta
| 1523 | 625 | 0.6 | 101 | 601 | 200 | 1200 | n/a | 48 | 4890000 | 4.7 | Div | Div | Div |  |  | reduce k from AlMoO3-2; diverge at 0.024 ms (time step 7.9 us))
AlMoO3-1 | 1523 | 625 | 78 | 101 | 601 | 200 | 1200 | n/a | 48 | 4890000 | 4.7 | 0.18 | 14.2 | 8000 |  |  | reduce k from AlMoO3-2;
AlMoO3-9 | 1523 | 625 | 78 | 101 | 601 | 200 | 1200 | n/a | 70 | 4890000 | 4.7 | 0.81 | 8.8 | 8000 |  |  | try higher Ea; no ignition by 0.488 ms, 800 K (max)
AlMoO3-10 | 1523 | 625 | 78 | 101 | 601 | 200 | 1200 | n/a | 48 | 141000 | 4.7 | 1.01 | 0 | 1200 |  |  | smaller A0 (Stacy 2013); combustion unsustainable
AlMoO3-6 | 1523 | 625 | 78 | 101 | 601 | 200 | n/a | 0.8 | 48 | 4890000 | 4.7 | 0.18 | 14.7 | 8000 |  |  | use eta ign from AlMoO3-1
AlMoO3-4 | 2020 | 625 | 78 | 101 | 601 | 200 | n/a | 0.8 | 48 | 4890000 | 4.7 | 0.22 | 12.5 | 8000 |  |  | rho from Stacy 2013; rest from AlMoO3-6
AlMoO3-5 | 2020 | 625 | 65 | 101 | 601 | 200 | n/a | 0.8 | 48 | 4890000 | 4.7 | 0.18 | 11.1 | 8000 |  |  | k based on mass fraction of reactants;
AlMoO3-7 | 2020 | 625 | 65 | 101 | 601 | 200 | n/a | 0.8 | 70 | 4890000 | 4.7 | 0.73 | 8.1 | 8000 |  |  | try higher Ea;
AlMoO3-8 | 1523 | 625 | 65 | 101 | 601 | 200 | n/a | 0.8 | 70 | 4890000 | 4.7 | 0.62 | 9.6 | 8000
AlMoO3-11 | 1523 | 625 | 65 | 101 | 601 | 200 | n/a | 0.8 | 48 | 4890000 | 4.7 | 0.15 | 13.2 | 8000
AlMoO3-12 | 1523 | 625 | 65 | 101 | 601 | 200 | n/a | 0.8 | 70 | 5000000 | 4.7 | 0.61 | 9.6 | 8000 |  |  | Higher A0 from case 8 (try and match t_ign)
AlMoO3-13 | 1523 | 625 | 65 | 101 | 601 | 200 | n/a | 0.8 | 70 | 5500000 | 4.7 | 0.59 | 10.1 | 8000 |  | 0.15 (WU) | Even higher A0 from case 12
AlMoO3-14 | 1523 | 625 | 65 | 101 | 601 | 200 | n/a | 0.8 | 70 | 6000000 | 4.7 | 0.57 | 10.4 | 8000 |  | 0.15 (WU) | Even higher A0 from case 13
AlMoO3-15 | 1523 | 625 | 65 | 101 | 601 | 200 | n/a | 0.8 | 70 | 8000000 | 4.7 | 0.5 | 11.7 | 8000 |  | 0.15 (WU) | Based on linear changes, estimated A0 to get t_ign
AlMoO3-16 | [16 empty] | Higher A0;

## VarPropEta
| Parameters | [7 empty] | Results |  |  |  | WW-Win10,WU-Ubuntu, L-laptop
Folder ID | N_x | N_y | Flux [MW/m^2] | T_ign [K] | eta_ign | Ea [kJ/mol] | A0 | dH [kJ/cm^3] | t_ign [ms] | v [m/s] | Max Temp [K] | Reaction Zone Width (um) | Run time/1000 time steps (min) | Comments
Tign-4 | 101 | 601 | 400 | 800 | n/a | 70 | 4890000 | 63 | 0.096 | 0 | 400 |  |  | dH from Nicollet 2017
Tign-7 | 101 | 601 | 400 | 800 | n/a | 48 | 4890000 | 63 | 0.045 | 0 | 368 |  |  | dH from Nicollet 2017
Tign-5 | 101 | 601 | 400 | 900 | n/a | 70 | 4890000 | 63 | 0.13 | 0 | 460 |  |  | dH from Nicollet 2017
Tign-6 | 101 | 601 | 400 | 1000 | n/a | 70 | 4890000 | 63 | 0.15 | 0 | 500 |  |  | dH from Nicollet 2017
Tign-3 | 101 | 601 | 400 | 1200 | n/a | 78 | 4890000 | 63 | 0.22 | 0 | 640 |  |  | dH from Nicollet 2017
dH-1 | 101 | 601 | 200 | 1200 | n/a | 48 | 4890000 | 63 | 0.4 | 1.7 | 2500 |  |  | dH from Nicollet 2017
dH-2 | 101 | 601 | 200 | 1200 | n/a | 48 | 4890000 | 4.07 | 0.22 | 5.2 | 9000 |  |  | Enthalpy has units MJ/kg; From FlorinPetre 2014
Tign-2 | 101 | 601 | 400 | 1200 | n/a | 70 | 4890000 | 63 | 0.17 | 6.9 | 20000 |  |  | dH from Nicollet 2017
Eign-1 | 101 | 601 | 400 | n/a | 0.999 | 70 | 4890000 | 63 | 0.18 | 7 | 20000 |  |  | dH from Nicollet 2017
Eign-2 | 101 | 601 | 400 | n/a | 0.9 | 70 | 4890000 | 63 | 0.18 | 7 | 20000 |  |  | dH from Nicollet 2017
Eign-3 | 101 | 601 | 400 | n/a | 0.8 | 70 | 4890000 | 63 | 0.18 | 7 | 20000 |  |  | dH from Nicollet 2017
Eign-4 | 101 | 601 | 400 | n/a | 0.7 | 70 | 4890000 | 63 | 0.18 | 7 | 20000 |  |  | dH from Nicollet 2017
Eign-5 | 101 | 601 | 400 | n/a | 0.5 | 70 | 4890000 | 63 | 0.18 | 7 | 20000 |  |  | dH from Nicollet 2017
Flux-2 | 101 | 601 | 200 | 1200 | n/a | 70 | 4890000 | 63 | 0.54 | 7 | 20000 |  |  | dH from Nicollet 2017
Tign-1 | 101 | 601 | 400 | 1200 | n/a | 48 | 4890000 | 63 | 0.049 | 8.7 | 21000 |  |  | dH from Nicollet 2017
Flux-1 | 101 | 601 | 200 | 1200 | n/a | 48 | 4890000 | 63 | 0.15 | 9.2 | 20000 |  |  | dH from Nicollet 2017
Mesh-1 | 101 | 1201 | 400 | 1200 | n/a | 48 | 4890000 | 63 | 0.054 | 8.1 | 20000 |  |  | dH from Nicollet 2017
A0-1 | 101 | 601 | 400 | 1200 | n/a | 70 | 489000 | 63 | 0.3 | 0 | 700 |  |  | dH from Nicollet 2017
| 101 | 601 | 400 | 1200 | n/a | 70 | 48900000 | 63 | Div | Div | Div |  |  | dH from Nicollet 2017
| 101 | 601 | 400 | 1200 | n/a | 78 | 48900000 | 63 | Div | Div | Div |  |  | dH from Nicollet 2017
dH-3 | 101 | 601 | 400 | 1200 | n/a | 70 | 4890000 | 6.3 | 0.32 | 0 | 800
dH-4 | 101 | 601 | 400 | 1200 | n/a | 70 | 4890000 | 53 | 0.18 | 0 | 600
dH-5 | 101 | 601 | 400 | 1200 | n/a | 48 | 4890000 | 53 | 0.054 | 7.5 | 17500
dH-6 | 101 | 601 | 400 | 1200 | n/a | 48 | 4890000 | 43 | 0.059 | 6.9 | 14000
Conservative formulation
Conserv-1 | 101 | 601 | 400 | 1200 | n/a | 70 | 4890000 | 63 | 0.17 | 6.9 | 17500 |  |  | dH from Nicollet 2017
Conserv-2 | 101 | 601 | 400 | 1200 | n/a | 70 | 4890000 | 20.6 | 0.24 | 0.006 | 700 |  |  | dH from Baijot 2016
Conserv-3 | 101 | 601 | 400 | n/a | 0.7 | 70 | 4890000 | 20.6 | 0.27 | 2.9 | 7000 |  |  | dH from Baijot 2016
Conserv-4 | 101 | 601 | 400 | n/a | 0.8 | 70 | 4890000 | 20.6 | 0.27 | 2.9 | 7000 |  |  | dH from Baijot 2016
Conserv-5 | 101 | 601 | 400 | 800 | n/a | 70 | 4890000 | 63 | 0.096 | 0.003 | 400 |  |  | dH from Nicollet 2017
Conserv-6 | 101 | 601 | 400 | 800 | n/a | 48 | 4890000 | 63 | 0.045 | 0.009 | 368 |  |  | dH from Nicollet 2017
Conserv-7 | 101 | 601 | 400 | 1200 | n/a | 48 | 4890000 | 63 | 0.05 | 8.8 | 20000 |  |  | dH from Nicollet 2017
Conserv-8 | 101 | 601 | 200 | 1200 | n/a | 48 | 4890000 | 63 | 0.15 | 8.8 | 20000 |  |  | dH from Nicollet 2017
Conserv-9 | 101 | 601 | 400 | 1200 | n/a | 48 | 4890000 | 4.07 | 0.079 | 4.9 | 8000 |  |  | Enthalpy has units MJ/kg; From FlorinPetre 2014
Conserv-10 | 101 | 601 | 200 | 1200 | n/a | 70 | 4890000 | 63 | 0.54 | 6.9 | 17500 |  | 0.167 (WU)
Conserv-11 | 101 | 601 | 200 | 1200 | n/a | 70 | 4890000 | 20.6 | 0.77 | 2.76 | 6000 |  | 0.158 (WU)
Conserv-12 | 101 | 601 | 200 | 1200 | n/a | 48 | 4890000 | 20.6 | 0.23 | 4.28 | 6000 |  | 0.159 (WU)