## Conserv
2D Planar Conduction | Material properties |  |  | Parameters | [6 empty] | RED-kJ/g or MJ/kg | Results
Folder ID | rho [kg/m^3] | Cp [J/kg/K] | k [W/m/K] | N_x | N_y | Flux [MW/m^2] | T_ign [K] | eta_ign | Ea [kJ/mol] | A0 | dH [kJ/cm^3] | t_ign [ms] | v [m/s] | Max Temp [K] | Reaction Rate peak (s^-1) | Run time (min) | Comments
Tests-1 |  |  |  | 101 | 601 | 400 | n/a | 1 | 40 | 100000000 | 300000 | n/a | 1.7 | n/a
Tests-2 |  |  |  | 101 | 601 | 400 | n/a | 1 | 40 | 100000000 | 30000 | n/a | 0 | n/a
Tests-3 |  |  |  | 101 | 601 | 400 | n/a | 1 | 40 | 100000000 | 1200 | n/a | 0 | n/a
Tests-6 |  |  |  | 101 | 601 | 400 | n/a | 1 | 40 | 1000000 | 30000 | n/a | 0 | n/a
Tests-7 |  |  |  | 101 | 601 | 400 | n/a | 1 | 40 | 10000000 | 300000 | n/a | 0 | n/a
Tests-8 |  |  |  | 101 | 601 | 400 | n/a | 1 | 70 | 100000000 | 300000 | n/a | 0 | n/a
Tests-9 |  |  |  | 101 | 601 | 400 | n/a | 1 | 170 | 100000000 | 300000 | n/a | 0 | n/a
Conserv folder
-AlMoO3 folder
| 1523 | 625 | 156 | 101 | 601 | 200 | 1200 | n/a | 70 | 4890000 | 4.7 | - | - | - |  |  | dH from Kim 2014 [units of MJ/kg]; no ignition by1.22 ms, 700 K (max), 24 s^-1
AlMoO3-2 | 1523 | 625 | 156 | 101 | 601 | 200 | n/a | 0.8 | 48 | 4890000 | 4.7 | 0.48 | 19.3 | 6800 | 800000 |  | dH,Ea from Kim 2014; Ao from Stacy 2013
AlMoO3-3 | 3808 | 625 | 156 | 101 | 601 | 200 | 1200 | n/a | 48 | 4890000 | 4.7 | 0.67 | 12.7 | 7800 | 700000 |  | use rho_TMD instead
| 1523 | 625 | 156 | 101 | 601 | 200 | 1200 | n/a | 70 | 2200000000 | 4.7 | Div | Div | Div |  |  | dH from Kim 2014, A0 from Stacy 2013; diverge at 0.23 ms because of eta
| 2020 | 640 | 0.6 | 101 | 601 | 200 | 1200 | n/a | 106.2 | 2200000000 | 7.61 | Div | Div | Div |  |  | All values from from Stacy 2013; diverge at 0.032 ms because of eta
| 1523 | 625 | 0.6 | 101 | 601 | 200 | 1200 | n/a | 48 | 4890000 | 4.7 | Div | Div | Div |  |  | reduce k from AlMoO3-2; diverge at 0.024 ms (time step 7.9 us))
AlMoO3-1 | 1523 | 625 | 78 | 101 | 601 | 200 | 1200 | n/a | 48 | 4890000 | 4.7 | 0.18 | 14.2 | 7800 | 900000 |  | reduce k from AlMoO3-2;
AlMoO3-9 | 1523 | 625 | 78 | 101 | 601 | 200 | n/a | 0.8 | 70 | 4890000 | 4.7 | 0.85 | 10.6 | 7800 | 650000 |  | try higher Ea;
AlMoO3-10 | 1523 | 625 | 78 | 101 | 601 | 200 | 1200 | n/a | 48 | 141000 | 4.7 | 1.01 | 0 | 1200 |  |  | smaller A0 (Stacy 2013); combustion unsustainable
AlMoO3-6 | 1523 | 625 | 78 | 101 | 601 | 200 | n/a | 0.8 | 48 | 4890000 | 4.7 | 0.18 | 14.7 | 7800 | 1000000 |  | use eta ign from AlMoO3-1
AlMoO3-4 | 2020 | 625 | 78 | 101 | 601 | 200 | n/a | 0.8 | 48 | 4890000 | 4.7 | 0.22 | 12.5 | 7800 | 1000000 |  | rho from Stacy 2013; rest from AlMoO3-6
AlMoO3-5 | 2020 | 625 | 65 | 101 | 601 | 200 | n/a | 0.8 | 48 | 4890000 | 4.7 | 0.18 | 11.1 | 7800 | 900000 |  | k based on mass fraction of reactants;
AlMoO3-7 | 2020 | 625 | 65 | 101 | 601 | 200 | n/a | 0.8 | 70 | 4890000 | 4.7 | 0.73 | 8.1 | 7800 | 600000 |  | try higher Ea;
AlMoO3-8 | 1523 | 625 | 65 | 101 | 601 | 200 | n/a | 0.8 | 70 | 4890000 | 4.7 | 0.62 | 9.6 | 7800 | 500000
AlMoO3-11 | 1523 | 625 | 65 | 101 | 601 | 200 | n/a | 0.8 | 48 | 4890000 | 4.7 | 0.15 | 13.2 | 7800 | 1000000
AlMoO3-12 | 1523 | 625 | 100 | 101 | 601 | 200 | n/a | 0.8 | 48 | 4890000 | 4.7 | 0.24 | 16.7 | 7800 | 1000000
AlMoO3-13 | 1523 | 625 | 65 | 101 | 601 | 200 | n/a | 0.8 | 48 | 4890000 | 4 | 0.17 | 11.8 | 7600 | 800000 | 0.66 (WW)
AlMoO3-14 | 1523 | 625 | 65 | 101 | 601 | 200 | n/a | 0.8 | 48 | 4890000 | 3.5 | 0.18 | 10.6 | 5900 | 700000 | 0.71 (WW)
AlMoO3-15 | 1523 | 625 | 65 | 101 | 601 | 200 | n/a | 0.8 | 48 | 4890000 | 5 | 0.15 | 13.8 | 8500 | 1000000 | 0.63 (WW)
AlMoO3-16 | 1523 | 625 | 156 | 101 | 601 | 200 | n/a | 0.8 | 70 | 4890000 | 4.7 | 4.1 | 15.3 | 7900 | 600000 | 0.84 (WW)
AlMoO3-17 | 1523 | 625 | 65 | 101 | 601 | 200 | n/a | 0.8 | 70 | 4890000 | 4 | 0.67 | 8.2 | 6600 | 500000 | 0.85 (WW)
AlMoO3-18 | 1523 | 625 | 65 | 101 | 601 | 200 | n/a | 0.8 | 70 | 4890000 | 5 | 0.6 | 10.1 | 8100 | 600000 | 0.64 (WU)
AlMoO3-19 | 1523 | 625 | 100 | 101 | 601 | 200 | n/a | 0.8 | 70 | 4890000 | 4.7 | 1.4 | 12 | 8000 | 0 | 0.8 (WW) | Weird results
AlMoO3-20 | 1523 | 625 | 65 | 101 | 601 | 200 | n/a | 0.8 | 70 | 4890000 | 3.5 | 0.71 | 7.2 | 6000 | 400000 | 0.89 (WU)
--A0 folder
1 | 1523 | 625 | 65 | 101 | 601 | 200 | n/a | 0.8 | 70 | 5000000 | 4.7 | 0.61 | 9.6 | 8000 | 680000 |  | Higher A0 from case 8 (try and match t_ign)
2 | 1523 | 625 | 65 | 101 | 601 | 200 | n/a | 0.8 | 70 | 5500000 | 4.7 | 0.59 | 10.1 | 8000 | 700000 | 0.15 (WU) | Even higher A0 from case 12
3 | 1523 | 625 | 65 | 101 | 601 | 200 | n/a | 0.8 | 70 | 6000000 | 4.7 | 0.57 | 10.4 | 8000 | 800000 | 0.15 (WU) | Even higher A0 from case 13
4 | 1523 | 625 | 65 | 101 | 601 | 200 | n/a | 0.8 | 70 | 8000000 | 4.7 | 0.5 | 11.7 | 8000 | 1200000 | 0.15 (WU) | Based on linear changes, estimated A0 to get t_ign
5 | 1523 | 625 | 65 | 201 | 1201 | 200 | n/a | 0.8 | 70 | 8000000 | 4.7 | 0.38 | 12.6 | 8000 | 1200000 | 0.64 (WU) | Try higher A0 with mid mesh;
--Mesh folder
8a | 1523 | 625 | 65 | 201 | 1201 | 200 | n/a | 0.8 | 70 | 4890000 | 4.7 | 0.63 | 10 | 7800 | 600000
11a | 1523 | 625 | 65 | 201 | 1201 | 200 | n/a | 0.8 | 48 | 4890000 | 4.7 | 0.15 | 14 | 7800
8b | 1523 | 625 | 65 | 401 | 2401 | 200 | n/a | 0.8 | 70 | 4890000 | 4.7 | 0.44 | 9.6 | 8000
9a | 1523 | 625 | 78 | 201 | 1201 | 200 | n/a | 0.8 | 70 | 4890000 | 4.7 | 0.87 | 11 | 7800 | 600000 | 1.74 (WU)
-AlCuO folder
AlCuO-1 | 2043 | 550 | 70 | 101 | 601 | 200 | n/a | 0.8 | 48 | 4890000 | 4.07 | 0.18 | 12.2 | 7600 |  |  | 60% porosity of rho_TMD, average Cp and k, same Ea as Kim model, pre-exp from Umbrajkar, dH from FlorinPetre/Baijot
AlCuO-2 | 2043 | 550 | 70 | 101 | 601 | 200 | n/a | 0.8 | 48 | 4890000 | 12.2

## ConstProp-Graphs
◘

## Tests-Axi
Axisymmetric | Material properties |  |  | Parameters |  |  | mult | num |  |  | RED-kJ/cm^3 | Results |  | Ign temp
Folder ID | rho [kg/m^3] | Cp [J/kg/K] | k [W/m/K] | N_x | N_y | Flux [MW/m^2] | T_ign [K] | eta_ign | Ea [kJ/mol] | A0 | dH [MJ/kg] | t_ign [ms] | v [m/s] | Max Temp [K] | Reaction Rate peak (s^-1) | Run time (min) | Comments
-Axi
--AlMoO3
8 | 1523 | 625 | 65 | 101 | 601 | 200 | n/a | 0.8 | 70 | 4890000 | 4.7 | 3.1 | 9.6
9 | 1523 | 625 | 78 | 101 | 601 | 200 | n/a | 0.8 | 70 | 4890000 | 4.7 | - |  |  |  |  | No ignition 1.6 ms, 780 K
16 | 1523 | 625 | 156 | 101 | 601 | 200 | n/a | 0.8 | 70 | 4890000 | 4.7
19 | 1523 | 625 | 100 | 101 | 601 | 200 | n/a | 0.8 | 70 | 4890000 | 4.7
20 | 1523 | 625 | 65 | 101 | 601 | 200 | n/a | 0.8 | 70 | 4890000 | 3.5
17 | 1523 | 625 | 65 | 101 | 601 | 200 | n/a | 0.8 | 70 | 4890000 | 4
18 | 1523 | 625 | 65 | 101 | 601 | 200 | n/a | 0.8 | 70 | 4890000 | 5 | - |  |  |  |  | No ignition 1.6 ms, 960 K
11 | 1523 | 625 | 65 | 101 | 601 | 200 | n/a | 0.8 | 48 | 4890000 | 4.7 | 0.18 | 13.5 | 7800 | 700000 | 0.20 (WW)
6 | 1523 | 625 | 78 | 101 | 601 | 200 | n/a | 0.8 | 48 | 4890000 | 4.7 | 0.24 | 15.1 | 7800
12 | 1523 | 625 | 100 | 101 | 601 | 200 | n/a | 0.8 | 48 | 4890000 | 4.7 | 0.45 | 17.2 | 7800 | 900000 | 0.23 (WW)
2 | 1523 | 625 | 156 | 101 | 601 | 200 | n/a | 0.8 | 48 | 4890000 | 4.7 | 6.1 | 19.3
14 | 1523 | 625 | 65 | 101 | 601 | 200 | n/a | 0.8 | 48 | 4890000 | 3.5 | 0.21 | 10.7 | 6000 | 700000 | 0.27 (WW)
13 | 1523 | 625 | 65 | 101 | 601 | 200 | n/a | 0.8 | 48 | 4890000 | 4 | 0.19 | 12 | 6600 | 800000 | 0.27 (WW)
15 | 1523 | 625 | 65 | 101 | 601 | 200 | n/a | 0.8 | 48 | 4890000 | 5 | 0.17 | 14.2 | 8000 | 1000000 | 0.27 (WW)
--AlCuO
1 | 5109 |  |  | 101 | 601 | 200 | n/a | 0.8 | 48 | 4890000 | 4.07 | [5 empty] | Fully compact pellet
Al | 2702 | 903 | 237 | 100 | 600 | 200 | n/a | 0.8 | 48 | 4890000 | 2.78 | - | - |  |  | 0.061 (6) | Al thermal properties; Run for 100 ms; possible ign around 40 ms
comp | 5643 | 599 | 39 | 100 | 600 | 200 | n/a | 0.8 | 48 | 4890000 | 2.78 | 0.5 | 6.21 |  |  | 0.082 (6) | Al/CuO composite;
CuO | 6315 | 529 | 33 | 100 | 600 | 200 | n/a | 0.8 | 48 | 4890000 | 2.78 | 0.5 | 10.8 |  |  | 0.082 (6) | CuO thermal properties;
--ablation
base | 3065 | eta,601,998 | 65 | 100 | 600 | 200 | n/a | 0.8 | 48 | 4890000 | 2.78 | 0.38 | 4.72
--heating
1 | 3065 | eta,601,998 | 65 | 100 | 600 | 20 | n/a | 0.8 | 48 | 4890000 | 2.78 | [5 empty] | Very low heating rate; capture temperature profile
2 | 3065 | eta,601,998 | 65 | 100 | 600 | 60 | n/a | 0.8 | 48 | 4890000 | 2.78
3 | 3065 | eta,601,998 | 65 | 100 | 600 | 100 | n/a | 0.8 | 48 | 4890000 | 2.78 | 2.45 | 4.91
[New ignition criteria, burn rate down r=0]
5 | 3065 | eta,601,998 | 65 | 100 | 600 | 400 | 10 | 15 | 48 | 4890000 | 2.78 | 0.13 | 3.92 | 2245 |  | 0.058 (6) | Flux from Florin, new ignition condition
4 | 3065 | eta,601,998 | 65 | 100 | 600 | 100 | 10 | 1 | 48 | 4890000 | 2.78 | 2.41 | 3.73 | 877 |  | 0.038 (6) | Lower flux
6 | 3065 | eta,601,998 | 65 | 100 | 600 | 50 | 10 | 1 | 48 | 4890000 | 2.78 | 47.82 | 3.36 | 689 |  | 0.034 (6) | Very low flux
7 | 3065 | eta,601,998 | 100 | 100 | 600 | 400 | 10 | 15 | 48 | 4890000 | 2.78 | 0.2 | 4.9 | 1985 |  | 0.060 (6) | Florin flux with higher k
8 | 3065 | eta,601,998 | 200 | 100 | 600 | 400 | 10 | 15 | 48 | 4890000 | 2.78 | 1.07 | 6.41 | 1004 |  | 0.064 (6) | Florin flux with even higher k
--geom
1 | 3065 | eta,601,998 | 65 | 300 | 100 | 100 | 10 | 1 | 48 | 4890000 | 2.78 | 2.49 | 3.18 | 876 |  | 0.022 (6) | 3 mm diam, 1 mm len; same CV sizes; laser spot 0.4 mm diam
2 | 3065 | eta,601,998 | 65 | 300 | 100 | 400 | 10 | 15 | 48 | 4890000 | 2.78 | 0.13 | 3.83 | 2274 |  | 0.027 (6) | higher flux; laser spot of 0.4 mm diam;
3 | 3065 | eta,601,998 | 65 | 100 | 300 | 400 | 10 | 15 | 48 | 4890000 | 2.78 | 0.13 | 3.88 | 2248 |  | 0.029 (6) | higher flux; flip dimensions
4 | 3065 | eta,601,998 | 65 | 300 | 100 | 50 | 10 | 1 | 48 | 4890000 | 2.78 | 9.86 | 3.3 | 852 |  | 0.021 (6) | Low flux, same effective power as 1 (BC diff); geom of 1;
5 | 3065 | eta,601,998 | 65 | 300 | 300 | 400 | 10 | 1 | 48 | 4890000 | 2.78 | 0.25 | 3.82 |  |  | 0.056 (6) | 3 mm x 3mm domain; laser spot 0.2mm diam; 0.1 mm will not ignite by 50 ms

## nano-Axi
nano-Axi | Material properties |  |  | Parameters |  |  | mult | num |  |  | RED-kJ/cm^3 | Results
Folder ID | rho [kg/m^3] | Cp [J/kg/K] | k [W/m/K] | N_x | N_y | Flux [MW/m^2] | T_ign [K] | eta_ign | Ea [kJ/mol] | A0 | dH [MJ/kg] | t_ign [ms] | v [m/s] | Max Temp [K] | Reaction Rate peak (s^-1) | Run time (min) | Comments
| 3065 | eta,600,1000 | 65 | 100 | 600 | 200 | n/a | 0.8 | 48 | 4890000 | 4.07 | 0.3 | 6.71 |  |  | 0.073 (6)
2 | 3065 | eta,601,998 | 65 | 100 | 600 | 200 | n/a | 0.8 | 48 | 4890000 | 2.78 | 0.38 | 4.72 | 2900 |  | 0.074 (6) | Lower enthalpy; get almost Tad
| 3065 | eta,601,998 | 65 | 100 | 600 | 100 | n/a | 0.8 | 48 | 4890000 | 2.78 | 2.45 | 4.24 | 2900 |  | 0.075 (6) | Lower flux, still same contour creep rate
| 3065 | eta,601,998 | 65 | 100 | 600 | 0 | n/a | 0.8 | 48 | 4890000 | 2.78 | - | - | 335 |  | 0.064 (6) | Radiation BC only; no ign by 6 ms
| 3065 | eta,601,998 | 65 | 100 | 600 | 200 | n/a | 0.8 | 48 | 4890000 | 2.78 | 0.3 | 4.03 | 2970 |  | 0.072 (6) | Flux over entire north boundary; perfectly uniform wave
| 3065 | eta,601,998 | 65 | 100 | 600 | 200 | 1000 | n/a | 48 | 4890000 | 2.78 | 0.37 | 4.75 |  |  | 0.071 (6) | Try temperature ignition; none if 800, but good if 1000
5 | 3065 | eta,601,998 | 65 | 100 | 600 | 200 | n/a | 0.8 | 48 | 4890000 | 2.78 | 0.38 | 4.72 |  |  | 0.071 (6) | Original ign, h=300 on right boundary; no change in corner temp
6 | 3065 | eta,601,998 | 65 | 100 | 600 | 200 | n/a | 0.8 | 48 | 4890000 | 2.78 | [5 empty] | h=3000 on right boundary; no change in corner temp
[New ignition criteria, burn rate down r=0]

## ign
formula | eta | Rank 4 min | Rank 4 max | Rank 5 min | Rank 5 max | All others normalized to 1? | Q_source>Q_cond testing | [5 empty] | Processed
(E_kim+fl)/E_kim | 0.4 | -70.84586 | 1371.102 | -130502.8 | 34.16825 | Y | Q_laser | t_ign | v_ign | Q_Cond mult | mx | true ign? | Q_laser | t_ign | v_ign | Q_Cond mult | mx | true ign?
fl=cond | 0.6 | -48.77093 | 1350.294 | -128180.1 | 33.35929 |  | 100 | 2.603 | 0.266 | 100 | 10 | Y | 100 | 2.603 | 0.266 | 100 | 10 | Y
| 0.8 | -41.27926 | 1346.034 | -127692.2 | 33.25611 |  | 100 | 2.462 | 0.0272 | 100 | 5 | Y | 100 | 2.462 | 0.0272 | 100 | 5 | Y
(E_kim+fl)/E_kim | 0.4 | 1.000264 | 1371.102 | 1.000001 | 130504.8 | Y | 100 | 2.425 | 0.01365 | 100 | 1 | Y | 100 | 2.425 | 0.01365 | 100 | 1 | Y
fl=abs(cond) | 0.6 | 1.000502 | 1350.294 | 1 | 128182.1 |  | 200 | 0.3067 | 0.0102 | 10 | 2,3,4 | N | 200 | 0.3693 | 0.034 | 100 | 1 | Y
| 0.8 | 1.000573 | 1346.034 | 1.000001 | 127694.2 |  | 200 | 0.305 | 0.009 | 10 | 1 | N | 400 | 0.369 | 2.75 | 100 | 14 | Y
(E_kim+fl)/E_kim | 0.4 | 0.2812954 | 1371.102 | -130502.8 | 34.16825 | Y | 200 | 0.3693 | 0.034 | 100 | 1 | Y | 400 | 0.262 | 2.25 | 100 | 11 | Y
fl=cond+BCs | 0.6 | 0.5301855 | 1350.294 | -128180.1 | 33.35929 |  | 400 | 0.137 | 0.503 | 10 | 20 | Y | 400 | 0.0711 | 0.0055 | 100 | 10 | N
| 0.8 | 0.6953949 | 1346.034 | -127692.2 | 33.25611 |  | 400 | 0.0711 | 0.0055 | 100 | 10 | N | 400 | 0.0708 | 0.0055 | 100 | 1 | N
(E_kim+fl)/E_kim | 0.4 | 1.000264 | 1371.102 | 1.000001 | 130504.8 | Y | 400 | ~0.071 |  | 10 | 12,13 | N
fl=abs(cond+BCs) | 0.6 | 1.000502 | 1350.294 | 1 | 128182.1 |  | 400 | 0.0708 | 0.0055 | 100 | 1 | N | 100 | 2.414 | 0.0127 | 10 | 1 | Y
| 0.8 | 1.000573 | 1346.034 | 1.000001 | 127694.2 |  | 400 | 0.1296 | 0.209 | 10 | 15 | Y | 200 | 0.305 | 0.009 | 10 | 1 | N
(E_kim+fl)/fl | 0.4 | -72.86668 | 3788.733 | -1875711.6 | 463358.6 | N | 400 | ~0.07 | 0.0058 | 10 | 12,13,14 | N | 200 | 0.3067 | 0.0102 | 10 | 2,3,4 | N
fl=cond | 0.6 | -117.7616 | 1993.072 | -353053 | 56584455.2 |  | 200 | 0.36 | 0.0245 | 10 | 6,10 | Y | 200 | 0.317 | 0.0116 | 10 | 5 | N
| 0.8 | -131.8733 | 1746.081 | -5.972256 | 683531.9 |  | 200 | 0.317 | 0.0116 | 10 | 5 | N | 200 | 0.36 | 0.0245 | 10 | 6,10 | Y
(E_kim+fl)/fl | 0.4 | 1.00073 | 3788.733 | 1.000008 | 1875713.6 | N | 200 | 0.382 | 0.1 | 10 | 14 | ? | 400 | ~0.07 | 0.0058 | 10 | 12,13,14 | N
fl=abs(cond) | 0.6 | 1.000741 | 1993.072 | 1.000008 | 56584455.2 |  | 400 | 0.369 | 2.75 | 100 | 14 | Y | 400 | 0.1296 | 0.209 | 10 | 15 | Y
| 0.8 | 1.000743 | 1746.081 | 1.000008 | 683531.9 |  | 400 | 0.262 | 2.25 | 100 | 11 | Y | 400 | 0.137 | 0.503 | 10 | 20 | Y
(E_kim+fl)/fl | 0.4 | -72.86668 | 3788.733 | -1875711.6 | 1713698.5 | N | 100 | 2.414 | 0.0127 | 10 | 1 | Y
fl=cond+BCs | 0.6 | -117.7616 | 1993.072 | -353053 | 56584455.2
| 0.8 | -131.8733 | 1746.081 | -323940.3 | 683531.9
(E_kim+fl)/fl | 0.4 | 1.00073 | 3788.733 | 1.000008 | 1875713.6 | N
fl=abs(cond+BCs) | 0.6 | 1.000741 | 1993.072 | 1.000008 | 56584455.2
| 0.8 | 1.000743 | 1746.081 | 1.000008 | 683531.9

## Src
A0 | 4890000
Ea | 48000
dH | 2780000
rho | 3000
T= | 300 |  | T= | 400 |  | T= | 450 |  | T= | 500 |  | T= | 550
eta | deta | q''' | eta | deta | q''' | eta | deta | q''' | eta | deta | q''' | eta | deta | q'''
0 | 0.02145184 | 178908369.8 | 0 | 2.63588 | 21983241015.2 | 0 | 13.10427 | 109289576306.0 | 0 | 47.27182 | 394246965289.6 | 0 | 135.0469 | 1126291412312.8
0.01 | 0.02123732 | 177119286.1 | 0.01 | 2.609521 | 21763408605.1 | 0.01 | 12.97322 | 108196680542.9 | 0.01 | 46.7991 | 390304495636.7 | 0.01 | 133.6965 | 1115028498189.7
0.02 | 0.02102281 | 175330202.4 | 0.02 | 2.583163 | 21543576194.9 | 0.02 | 12.84218 | 107103784779.9 | 0.02 | 46.32638 | 386362025983.8 | 0.02 | 132.346 | 1103765584066.6
0.03 | 0.02080829 | 173541118.7 | 0.03 | 2.556804 | 21323743784.8 | 0.03 | 12.71114 | 106010889016.8 | 0.03 | 45.85366 | 382419556330.9 | 0.03 | 130.9955 | 1092502669943.4
0.04 | 0.02059377 | 171752035.0 | 0.04 | 2.530445 | 21103911374.6 | 0.04 | 12.5801 | 104917993253.7 | 0.04 | 45.38095 | 378477086678.0 | 0.04 | 129.6451 | 1081239755820.3
0.05 | 0.02037925 | 169962951.3 | 0.05 | 2.504086 | 20884078964.5 | 0.05 | 12.44905 | 103825097490.7 | 0.05 | 44.90823 | 374534617025.1 | 0.05 | 128.2946 | 1069976841697.2
0.06 | 0.02016473 | 168173867.6 | 0.06 | 2.477727 | 20664246554.3 | 0.06 | 12.31801 | 102732201727.6 | 0.06 | 44.43551 | 370592147372.2 | 0.06 | 126.9441 | 1058713927574.1
0.07 | 0.01995021 | 166384783.9 | 0.07 | 2.451369 | 20444414144.2 | 0.07 | 12.18697 | 101639305964.6 | 0.07 | 43.96279 | 366649677719.3 | 0.07 | 125.5936 | 1047451013450.9
0.08 | 0.0197357 | 164595700.2 | 0.08 | 2.42501 | 20224581734.0 | 0.08 | 12.05592 | 100546410201.5 | 0.08 | 43.49007 | 362707208066.4 | 0.08 | 124.2432 | 1036188099327.8
0.09 | 0.01952118 | 162806616.5 | 0.09 | 2.398651 | 20004749323.9 | 0.09 | 11.92488 | 99453514438.4 | 0.09 | 43.01735 | 358764738413.5 | 0.09 | 122.8927 | 1024925185204.7
0.1 | 0.01930666 | 161017532.9 | 0.1 | 2.372292 | 19784916913.7 | 0.1 | 11.79384 | 98360618675.4 | 0.1 | 42.54464 | 354822268760.6 | 0.1 | 121.5422 | 1013662271081.5
0.11 | 0.01909214 | 159228449.2 | 0.11 | 2.345933 | 19565084503.6 | 0.11 | 11.6628 | 97267722912.3 | 0.11 | 42.07192 | 350879799107.7 | 0.11 | 120.1918 | 1002399356958.4
0.12 | 0.01887762 | 157439365.5 | 0.12 | 2.319575 | 19345252093.4 | 0.12 | 11.53175 | 96174827149.3 | 0.12 | 41.5992 | 346937329454.8 | 0.12 | 118.8413 | 991136442835.3
0.13 | 0.0186631 | 155650281.8 | 0.13 | 2.293216 | 19125419683.3 | 0.13 | 11.40071 | 95081931386.2 | 0.13 | 41.12648 | 342994859802.0 | 0.13 | 117.4908 | 979873528712.2
0.14 | 0.01844858 | 153861198.1 | 0.14 | 2.266857 | 18905587273.1 | 0.14 | 11.26967 | 93989035623.1 | 0.14 | 40.65376 | 339052390149.1 | 0.14 | 116.1404 | 968610614589.0
0.15 | 0.01823407 | 152072114.4 | 0.15 | 2.240498 | 18685754863.0 | 0.15 | 11.13863 | 92896139860.1 | 0.15 | 40.18105 | 335109920496.2 | 0.15 | 114.7899 | 957347700465.9
0.16 | 0.01801955 | 150283030.7 | 0.16 | 2.214139 | 18465922452.8 | 0.16 | 11.00758 | 91803244097.0 | 0.16 | 39.70833 | 331167450843.3 | 0.16 | 113.4394 | 946084786342.8
0.17 | 0.01780503 | 148493947.0 | 0.17 | 2.187781 | 18246090042.7 | 0.17 | 10.87654 | 90710348334.0 | 0.17 | 39.23561 | 327224981190.4 | 0.17 | 112.089 | 934821872219.7
0.18 | 0.01759051 | 146704863.3 | 0.18 | 2.161422 | 18026257632.5 | 0.18 | 10.7455 | 89617452570.9 | 0.18 | 38.76289 | 323282511537.5 | 0.18 | 110.7385 | 923558958096.5
0.19 | 0.01737599 | 144915779.6 | 0.19 | 2.135063 | 17806425222.4 | 0.19 | 10.61446 | 88524556807.8 | 0.19 | 38.29017 | 319340041884.6 | 0.19 | 109.388 | 912296043973.4
0.2 | 0.01716147 | 143126695.9 | 0.2 | 2.108704 | 17586592812.2 | 0.2 | 10.48341 | 87431661044.8 | 0.2 | 37.81745 | 315397572231.7 | 0.2 | 108.0375 | 901033129850.3
0.21 | 0.01694696 | 141337612.2 | 0.21 | 2.082345 | 17366760402.0 | 0.21 | 10.35237 | 86338765281.7 | 0.21 | 37.34474 | 311455102578.8 | 0.21 | 106.6871 | 889770215727.1
0.22 | 0.01673244 | 139548528.5 | 0.22 | 2.055987 | 17146927991.9 | 0.22 | 10.22133 | 85245869518.7 | 0.22 | 36.87202 | 307512632925.9 | 0.22 | 105.3366 | 878507301604.0
0.23 | 0.01651792 | 137759444.8 | 0.23 | 2.029628 | 16927095581.7 | 0.23 | 10.09028 | 84152973755.6 | 0.23 | 36.3993 | 303570163273.0 | 0.23 | 103.9861 | 867244387480.9
0.24 | 0.0163034 | 135970361.1 | 0.24 | 2.003269 | 16707263171.6 | 0.24 | 9.959242 | 83060077992.5 | 0.24 | 35.92658 | 299627693620.1 | 0.24 | 102.6357 | 855981473357.8
0.25 | 0.01608888 | 134181277.4 | 0.25 | 1.97691 | 16487430761.4 | 0.25 | 9.828199 | 81967182229.5 | 0.25 | 35.45386 | 295685223967.2 | 0.25 | 101.2852 | 844718559234.6
0.26 | 0.01587436 | 132392193.7 | 0.26 | 1.950551 | 16267598351.3 | 0.26 | 9.697157 | 80874286466.4 | 0.26 | 34.98115 | 291742754314.3 | 0.26 | 99.93473 | 833455645111.5
0.27 | 0.01565985 | 130603110.0 | 0.27 | 1.924193 | 16047765941.1 | 0.27 | 9.566114 | 79781390703.4 | 0.27 | 34.50843 | 287800284661.4 | 0.27 | 98.58426 | 822192730988.4
0.28 | 0.01544533 | 128814026.3 | 0.28 | 1.897834 | 15827933531.0 | 0.28 | 9.435071 | 78688494940.3 | 0.28 | 34.03571 | 283857815008.5 | 0.28 | 97.23379 | 810929816865.2
0.29 | 0.01523081 | 127024942.6 | 0.29 | 1.871475 | 15608101120.8 | 0.29 | 9.304029 | 77595599177.2 | 0.29 | 33.56299 | 279915345355.6 | 0.29 | 95.88332 | 799666902742.1
0.3 | 0.01501629 | 125235858.9 | 0.3 | 1.845116 | 15388268710.7 | 0.3 | 9.172986 | 76502703414.2 | 0.3 | 33.09027 | 275972875702.7 | 0.3 | 94.53285 | 788403988619.0
0.31 | 0.01480177 | 123446775.2 | 0.31 | 1.818757 | 15168436300.5 | 0.31 | 9.041943 | 75409807651.1 | 0.31 | 32.61755 | 272030406049.8 | 0.31 | 93.18238 | 777141074495.9
0.32 | 0.01458725 | 121657691.5 | 0.32 | 1.792399 | 14948603890.4 | 0.32 | 8.910901 | 74316911888.1 | 0.32 | 32.14484 | 268087936396.9 | 0.32 | 91.83191 | 765878160372.7
0.33 | 0.01437273 | 119868607.8 | 0.33 | 1.76604 | 14728771480.2 | 0.33 | 8.779858 | 73224016125.0 | 0.33 | 31.67212 | 264145466744.0 | 0.33 | 90.48144 | 754615246249.6
0.34 | 0.01415822 | 118079524.1 | 0.34 | 1.739681 | 14508939070.1 | 0.34 | 8.648815 | 72131120361.9 | 0.34 | 31.1994 | 260202997091.1 | 0.34 | 89.13098 | 743352332126.5
0.35 | 0.0139437 | 116290440.4 | 0.35 | 1.713322 | 14289106659.9 | 0.35 | 8.517773 | 71038224598.9 | 0.35 | 30.72668 | 256260527438.2 | 0.35 | 87.78051 | 732089418003.3
0.36 | 0.01372918 | 114501356.7 | 0.36 | 1.686963 | 14069274249.8 | 0.36 | 8.38673 | 69945328835.8 | 0.36 | 30.25396 | 252318057785.3 | 0.36 | 86.43004 | 720826503880.2
0.37 | 0.01351466 | 112712273.0 | 0.37 | 1.660605 | 13849441839.6 | 0.37 | 8.255687 | 68852433072.8 | 0.37 | 29.78125 | 248375588132.4 | 0.37 | 85.07957 | 709563589757.1
0.38 | 0.01330014 | 110923189.3 | 0.38 | 1.634246 | 13629609429.5 | 0.38 | 8.124645 | 67759537309.7 | 0.38 | 29.30853 | 244433118479.6 | 0.38 | 83.7291 | 698300675634.0
0.39 | 0.01308562 | 109134105.6 | 0.39 | 1.607887 | 13409777019.3 | 0.39 | 7.993602 | 66666641546.6 | 0.39 | 28.83581 | 240490648826.7 | 0.39 | 82.37863 | 687037761510.8
0.4 | 0.01287111 | 107345021.9 | 0.4 | 1.581528 | 13189944609.1 | 0.4 | 7.862559 | 65573745783.6 | 0.4 | 28.36309 | 236548179173.8 | 0.4 | 81.02816 | 675774847387.7
0.41 | 0.01265659 | 105555938.2 | 0.41 | 1.555169 | 12970112199.0 | 0.41 | 7.731517 | 64480850020.5 | 0.41 | 27.89037 | 232605709520.9 | 0.41 | 79.67769 | 664511933264.6
0.42 | 0.01244207 | 103766854.5 | 0.42 | 1.528811 | 12750279788.8 | 0.42 | 7.600474 | 63387954257.5 | 0.42 | 27.41765 | 228663239868.0 | 0.42 | 78.32722 | 653249019141.4
0.43 | 0.01222755 | 101977770.8 | 0.43 | 1.502452 | 12530447378.7 | 0.43 | 7.469431 | 62295058494.4 | 0.43 | 26.94494 | 224720770215.1 | 0.43 | 76.97675 | 641986105018.3
0.44 | 0.01201303 | 100188687.1 | 0.44 | 1.476093 | 12310614968.5 | 0.44 | 7.338389 | 61202162731.3 | 0.44 | 26.47222 | 220778300562.2 | 0.44 | 75.62628 | 630723190895.2
0.45 | 0.01179851 | 98399603.4 | 0.45 | 1.449734 | 12090782558.4 | 0.45 | 7.207346 | 60109266968.3 | 0.45 | 25.9995 | 216835830909.3 | 0.45 | 74.27581 | 619460276772.1
0.46 | 0.011584 | 96610519.7 | 0.46 | 1.423375 | 11870950148.2 | 0.46 | 7.076304 | 59016371205.2 | 0.46 | 25.52678 | 212893361256.4 | 0.46 | 72.92534 | 608197362648.9
0.47 | 0.01136948 | 94821436.0 | 0.47 | 1.397017 | 11651117738.1 | 0.47 | 6.945261 | 57923475442.2 | 0.47 | 25.05406 | 208950891603.5 | 0.47 | 71.57487 | 596934448525.8
0.48 | 0.01115496 | 93032352.3 | 0.48 | 1.370658 | 11431285327.9 | 0.48 | 6.814218 | 56830579679.1 | 0.48 | 24.58135 | 205008421950.6 | 0.48 | 70.2244 | 585671534402.7
0.49 | 0.01094044 | 91243268.6 | 0.49 | 1.344299 | 11211452917.8 | 0.49 | 6.683176 | 55737683916.0 | 0.49 | 24.10863 | 201065952297.7 | 0.49 | 68.87394 | 574408620279.5
0.5 | 0.01072592 | 89454184.9 | 0.5 | 1.31794 | 10991620507.6 | 0.5 | 6.552133 | 54644788153.0 | 0.5 | 23.63591 | 197123482644.8 | 0.5 | 67.52347 | 563145706156.4
0.51 | 0.0105114 | 87665101.2 | 0.51 | 1.291581 | 10771788097.5 | 0.51 | 6.42109 | 53551892389.9 | 0.51 | 23.16319 | 193181012991.9 | 0.51 | 66.173 | 551882792033.3
0.52 | 0.01029688 | 85876017.5 | 0.52 | 1.265223 | 10551955687.3 | 0.52 | 6.290048 | 52458996626.9 | 0.52 | 22.69047 | 189238543339.0 | 0.52 | 64.82253 | 540619877910.2
0.53 | 0.01008237 | 84086933.8 | 0.53 | 1.238864 | 10332123277.2 | 0.53 | 6.159005 | 51366100863.8 | 0.53 | 22.21775 | 185296073686.1 | 0.53 | 63.47206 | 529356963787.0
0.54 | 0.009867848 | 82297850.1 | 0.54 | 1.212505 | 10112290867.0 | 0.54 | 6.027962 | 50273205100.7 | 0.54 | 21.74504 | 181353604033.2 | 0.54 | 62.12159 | 518094049663.9
0.55 | 0.009653329 | 80508766.4 | 0.55 | 1.186146 | 9892458456.9 | 0.55 | 5.89692 | 49180309337.7 | 0.55 | 21.27232 | 177411134380.3 | 0.55 | 60.77112 | 506831135540.8
0.56 | 0.009438811 | 78719682.7 | 0.56 | 1.159787 | 9672626046.7 | 0.56 | 5.765877 | 48087413574.6 | 0.56 | 20.7996 | 173468664727.4 | 0.56 | 59.42065 | 495568221417.6
0.57 | 0.009224292 | 76930599.0 | 0.57 | 1.133428 | 9452793636.6 | 0.57 | 5.634834 | 46994517811.6 | 0.57 | 20.32688 | 169526195074.5 | 0.57 | 58.07018 | 484305307294.5
0.58 | 0.009009774 | 75141515.3 | 0.58 | 1.10707 | 9232961226.4 | 0.58 | 5.503792 | 45901622048.5 | 0.58 | 19.85416 | 165583725421.6 | 0.58 | 56.71971 | 473042393171.4
0.59 | 0.008795256 | 73352431.6 | 0.59 | 1.080711 | 9013128816.3 | 0.59 | 5.372749 | 44808726285.4 | 0.59 | 19.38145 | 161641255768.7 | 0.59 | 55.36924 | 461779479048.3
0.6 | 0.008580737 | 71563347.9 | 0.6 | 1.054352 | 8793296406.1 | 0.6 | 5.241706 | 43715830522.4 | 0.6 | 18.90873 | 157698786115.8 | 0.6 | 54.01877 | 450516564925.1
0.61 | 0.008366219 | 69774264.2 | 0.61 | 1.027993 | 8573463995.9 | 0.61 | 5.110664 | 42622934759.3 | 0.61 | 18.43601 | 153756316462.9 | 0.61 | 52.6683 | 439253650802.0
0.62 | 0.0081517 | 67985180.5 | 0.62 | 1.001634 | 8353631585.8 | 0.62 | 4.979621 | 41530038996.3 | 0.62 | 17.96329 | 149813846810.0 | 0.62 | 51.31783 | 427990736678.9
0.63 | 0.007937182 | 66196096.8 | 0.63 | 0.9752757 | 8133799175.6 | 0.63 | 4.848578 | 40437143233.2 | 0.63 | 17.49057 | 145871377157.2 | 0.63 | 49.96736 | 416727822555.7
0.64 | 0.007722663 | 64407013.1 | 0.64 | 0.9489169 | 7913966765.5 | 0.64 | 4.717536 | 39344247470.1 | 0.64 | 17.01785 | 141928907504.3 | 0.64 | 48.6169 | 405464908432.6
0.65 | 0.007508145 | 62617929.4 | 0.65 | 0.9225581 | 7694134355.3 | 0.65 | 4.586493 | 38251351707.1 | 0.65 | 16.54514 | 137986437851.4 | 0.65 | 47.26643 | 394201994309.5
0.66 | 0.007293627 | 60828845.7 | 0.66 | 0.8961993 | 7474301945.2 | 0.66 | 4.45545 | 37158455944.0 | 0.66 | 16.07242 | 134043968198.5 | 0.66 | 45.91596 | 382939080186.4
0.67 | 0.007079108 | 59039762.0 | 0.67 | 0.8698405 | 7254469535.0 | 0.67 | 4.324408 | 36065560181.0 | 0.67 | 15.5997 | 130101498545.6 | 0.67 | 44.56549 | 371676166063.2
0.68 | 0.00686459 | 57250678.3 | 0.68 | 0.8434817 | 7034637124.9 | 0.68 | 4.193365 | 34972664417.9 | 0.68 | 15.12698 | 126159028892.7 | 0.68 | 43.21502 | 360413251940.1
0.69 | 0.006650071 | 55461594.6 | 0.69 | 0.8171229 | 6814804714.7 | 0.69 | 4.062322 | 33879768654.9 | 0.69 | 14.65426 | 122216559239.8 | 0.69 | 41.86455 | 349150337817.0
0.7 | 0.006435553 | 53672511.0 | 0.7 | 0.7907641 | 6594972304.6 | 0.7 | 3.93128 | 32786872891.8 | 0.7 | 14.18155 | 118274089586.9 | 0.7 | 40.51408 | 337887423693.9
0.71 | 0.006221034 | 51883427.3 | 0.71 | 0.7644053 | 6375139894.4 | 0.71 | 3.800237 | 31693977128.7 | 0.71 | 13.70883 | 114331619934.0 | 0.71 | 39.16361 | 326624509570.7
0.72 | 0.006006516 | 50094343.6 | 0.72 | 0.7380465 | 6155307484.3 | 0.72 | 3.669194 | 30601081365.7 | 0.72 | 13.23611 | 110389150281.1 | 0.72 | 37.81314 | 315361595447.6
0.73 | 0.005791998 | 48305259.9 | 0.73 | 0.7116877 | 5935475074.1 | 0.73 | 3.538152 | 29508185602.6 | 0.73 | 12.76339 | 106446680628.2 | 0.73 | 36.46267 | 304098681324.5
0.74 | 0.005577479 | 46516176.2 | 0.74 | 0.6853289 | 5715642664.0 | 0.74 | 3.407109 | 28415289839.6 | 0.74 | 12.29067 | 102504210975.3 | 0.74 | 35.1122 | 292835767201.3
0.75 | 0.005362961 | 44727092.5 | 0.75 | 0.6589701 | 5495810253.8 | 0.75 | 3.276066 | 27322394076.5 | 0.75 | 11.81795 | 98561741322.4 | 0.75 | 33.76173 | 281572853078.2
0.76 | 0.005148442 | 42938008.8 | 0.76 | 0.6326113 | 5275977843.7 | 0.76 | 3.145024 | 26229498313.4 | 0.76 | 11.34524 | 94619271669.5 | 0.76 | 32.41126 | 270309938955.1
0.77 | 0.004933924 | 41148925.1 | 0.77 | 0.6062525 | 5056145433.5 | 0.77 | 3.013981 | 25136602550.4 | 0.77 | 10.87252 | 90676802016.6 | 0.77 | 31.06079 | 259047024832.0
0.78 | 0.004719405 | 39359841.4 | 0.78 | 0.5798936 | 4836313023.4 | 0.78 | 2.882938 | 24043706787.3 | 0.78 | 10.3998 | 86734332363.7 | 0.78 | 29.71033 | 247784110708.8
0.79 | 0.004504887 | 37570757.7 | 0.79 | 0.5535348 | 4616480613.2 | 0.79 | 2.751896 | 22950811024.3 | 0.79 | 9.927082 | 82791862710.8 | 0.79 | 28.35986 | 236521196585.7
0.8 | 0.004290369 | 35781674.0 | 0.8 | 0.527176 | 4396648203.0 | 0.8 | 2.620853 | 21857915261.2 | 0.8 | 9.454364 | 78849393057.9 | 0.8 | 27.00939 | 225258282462.6
0.81 | 0.00407585 | 33992590.3 | 0.81 | 0.5008172 | 4176815792.9 | 0.81 | 2.48981 | 20765019498.1 | 0.81 | 8.981645 | 74906923405.0 | 0.81 | 25.65892 | 213995368339.4
0.82 | 0.003861332 | 32203506.6 | 0.82 | 0.4744584 | 3956983382.7 | 0.82 | 2.358768 | 19672123735.1 | 0.82 | 8.508927 | 70964453752.1 | 0.82 | 24.30845 | 202732454216.3
0.83 | 0.003646813 | 30414422.9 | 0.83 | 0.4480996 | 3737150972.6 | 0.83 | 2.227725 | 18579227972.0 | 0.83 | 8.036209 | 67021984099.2 | 0.83 | 22.95798 | 191469540093.2
0.84 | 0.003432295 | 28625339.2 | 0.84 | 0.4217408 | 3517318562.4 | 0.84 | 2.096683 | 17486332209.0 | 0.84 | 7.563491 | 63079514446.3 | 0.84 | 21.60751 | 180206625970.1
0.85 | 0.003217776 | 26836255.5 | 0.85 | 0.395382 | 3297486152.3 | 0.85 | 1.96564 | 16393436445.9 | 0.85 | 7.090773 | 59137044793.4 | 0.85 | 20.25704 | 168943711846.9
0.86 | 0.003003258 | 25047171.8 | 0.86 | 0.3690232 | 3077653742.1 | 0.86 | 1.834597 | 15300540682.8 | 0.86 | 6.618055 | 55194575140.5 | 0.86 | 18.90657 | 157680797723.8
0.87 | 0.00278874 | 23258088.1 | 0.87 | 0.3426644 | 2857821332.0 | 0.87 | 1.703555 | 14207644919.8 | 0.87 | 6.145336 | 51252105487.6 | 0.87 | 17.5561 | 146417883600.7
0.88 | 0.002574221 | 21469004.4 | 0.88 | 0.3163056 | 2637988921.8 | 0.88 | 1.572512 | 13114749156.7 | 0.88 | 5.672618 | 47309635834.8 | 0.88 | 16.20563 | 135154969477.5
0.89 | 0.002359703 | 19679920.7 | 0.89 | 0.2899468 | 2418156511.7 | 0.89 | 1.441469 | 12021853393.7 | 0.89 | 5.1999 | 43367166181.9 | 0.89 | 14.85516 | 123892055354.4
0.9 | 0.002145184 | 17890837.0 | 0.9 | 0.263588 | 2198324101.5 | 0.9 | 1.310427 | 10928957630.6 | 0.9 | 4.727182 | 39424696529.0 | 0.9 | 13.50469 | 112629141231.3
0.91 | 0.001930666 | 16101753.3 | 0.91 | 0.2372292 | 1978491691.4 | 0.91 | 1.179384 | 9836061867.5 | 0.91 | 4.254464 | 35482226876.1 | 0.91 | 12.15422 | 101366227108.2
0.92 | 0.001716147 | 14312669.6 | 0.92 | 0.2108704 | 1758659281.2 | 0.92 | 1.048341 | 8743166104.5 | 0.92 | 3.781745 | 31539757223.2 | 0.92 | 10.80375 | 90103312985.0
0.93 | 0.001501629 | 12523585.9 | 0.93 | 0.1845116 | 1538826871.1 | 0.93 | 0.9172986 | 7650270341.4 | 0.93 | 3.309027 | 27597287570.3 | 0.93 | 9.453285 | 78840398861.9
0.94 | 0.001287111 | 10734502.2 | 0.94 | 0.1581528 | 1318994460.9 | 0.94 | 0.7862559 | 6557374578.4 | 0.94 | 2.836309 | 23654817917.4 | 0.94 | 8.102816 | 67577484738.8
0.95 | 0.001072592 | 8945418.5 | 0.95 | 0.131794 | 1099162050.8 | 0.95 | 0.6552133 | 5464478815.3 | 0.95 | 2.363591 | 19712348264.5 | 0.95 | 6.752347 | 56314570615.6
0.96 | 0.0008580737 | 7156334.8 | 0.96 | 0.1054352 | 879329640.6 | 0.96 | 0.5241706 | 4371583052.2 | 0.96 | 1.890873 | 15769878611.6 | 0.96 | 5.401877 | 45051656492.5
0.97 | 0.0006435553 | 5367251.1 | 0.97 | 0.07907641 | 659497230.5 | 0.97 | 0.393128 | 3278687289.2 | 0.97 | 1.418155 | 11827408958.7 | 0.97 | 4.051408 | 33788742369.4
0.98 | 0.0004290369 | 3578167.4 | 0.98 | 0.0527176 | 439664820.3 | 0.98 | 0.2620853 | 2185791526.1 | 0.98 | 0.9454364 | 7884939305.8 | 0.98 | 2.700939 | 22525828246.3
0.99 | 0.0002145184 | 1789083.7 | 0.99 | 0.0263588 | 219832410.2 | 0.99 | 0.1310427 | 1092895763.1 | 0.99 | 0.4727182 | 3942469652.9 | 0.99 | 1.350469 | 11262914123.1
1 | 0 | 0 | 1 | 0 | 0 | 1 | 0 | 0 | 1 | 0 | 0 | 1 | 0 | 0

## VarPropEta
| Parameters | [7 empty] | Results |  |  |  | WW-Win10,WU-Ubuntu, L-laptop
Folder ID | N_x | N_y | Flux [MW/m^2] | T_ign [K] | eta_ign | Ea [kJ/mol] | A0 | dH [kJ/cm^3] | t_ign [ms] | v [m/s] | Max Temp [K] | Reaction Zone Width (um) | Run time/1000 time steps (min) | Comments
Tign-4 | 101 | 601 | 400 | 800 | n/a | 70 | 4890000 | 63 | 0.096 | 0 | 400 |  |  | dH from Nicollet 2017
Tign-7 | 101 | 601 | 400 | 800 | n/a | 48 | 4890000 | 63 | 0.045 | 0 | 368 |  |  | dH from Nicollet 2017
Tign-5 | 101 | 601 | 400 | 900 | n/a | 70 | 4890000 | 63 | 0.13 | 0 | 460 |  |  | dH from Nicollet 2017
Tign-6 | 101 | 601 | 400 | 1000 | n/a | 70 | 4890000 | 63 | 0.15 | 0 | 500 |  |  | dH from Nicollet 2017
Tign-3 | 101 | 601 | 400 | 1200 | n/a | 78 | 4890000 | 63 | 0.22 | 0 | 640 |  |  | dH from Nicollet 2017
dH-1 | 101 | 601 | 200 | 1200 | n/a | 48 | 4890000 | 63 | 0.4 | 1.7 | 2500 |  |  | dH from Nicollet 2017
dH-2 | 101 | 601 | 200 | 1200 | n/a | 48 | 4890000 | 4.07 | 0.22 | 5.2 | 9000 |  |  | Enthalpy has units MJ/kg; From FlorinPetre 2014
Tign-2 | 101 | 601 | 400 | 1200 | n/a | 70 | 4890000 | 63 | 0.17 | 6.9 | 20000 |  |  | dH from Nicollet 2017
Eign-1 | 101 | 601 | 400 | n/a | 0.999 | 70 | 4890000 | 63 | 0.18 | 7 | 20000 |  |  | dH from Nicollet 2017
Eign-2 | 101 | 601 | 400 | n/a | 0.9 | 70 | 4890000 | 63 | 0.18 | 7 | 20000 |  |  | dH from Nicollet 2017
Eign-3 | 101 | 601 | 400 | n/a | 0.8 | 70 | 4890000 | 63 | 0.18 | 7 | 20000 |  |  | dH from Nicollet 2017
Eign-4 | 101 | 601 | 400 | n/a | 0.7 | 70 | 4890000 | 63 | 0.18 | 7 | 20000 |  |  | dH from Nicollet 2017
Eign-5 | 101 | 601 | 400 | n/a | 0.5 | 70 | 4890000 | 63 | 0.18 | 7 | 20000 |  |  | dH from Nicollet 2017
Flux-2 | 101 | 601 | 200 | 1200 | n/a | 70 | 4890000 | 63 | 0.54 | 7 | 20000 |  |  | dH from Nicollet 2017
Tign-1 | 101 | 601 | 400 | 1200 | n/a | 48 | 4890000 | 63 | 0.049 | 8.7 | 21000 |  |  | dH from Nicollet 2017
Flux-1 | 101 | 601 | 200 | 1200 | n/a | 48 | 4890000 | 63 | 0.15 | 9.2 | 20000 |  |  | dH from Nicollet 2017
Mesh-1 | 101 | 1201 | 400 | 1200 | n/a | 48 | 4890000 | 63 | 0.054 | 8.1 | 20000 |  |  | dH from Nicollet 2017
A0-1 | 101 | 601 | 400 | 1200 | n/a | 70 | 489000 | 63 | 0.3 | 0 | 700 |  |  | dH from Nicollet 2017
| 101 | 601 | 400 | 1200 | n/a | 70 | 48900000 | 63 | Div | Div | Div |  |  | dH from Nicollet 2017
| 101 | 601 | 400 | 1200 | n/a | 78 | 48900000 | 63 | Div | Div | Div |  |  | dH from Nicollet 2017
dH-3 | 101 | 601 | 400 | 1200 | n/a | 70 | 4890000 | 6.3 | 0.32 | 0 | 800
dH-4 | 101 | 601 | 400 | 1200 | n/a | 70 | 4890000 | 53 | 0.18 | 0 | 600
dH-5 | 101 | 601 | 400 | 1200 | n/a | 48 | 4890000 | 53 | 0.054 | 7.5 | 17500
dH-6 | 101 | 601 | 400 | 1200 | n/a | 48 | 4890000 | 43 | 0.059 | 6.9 | 14000
Conservative formulation
Conserv-1 | 101 | 601 | 400 | 1200 | n/a | 70 | 4890000 | 63 | 0.17 | 6.9 | 17500 |  |  | dH from Nicollet 2017
Conserv-2 | 101 | 601 | 400 | 1200 | n/a | 70 | 4890000 | 20.6 | 0.24 | 0.006 | 700 |  |  | dH from Baijot 2016
Conserv-3 | 101 | 601 | 400 | n/a | 0.7 | 70 | 4890000 | 20.6 | 0.27 | 2.9 | 7000 |  |  | dH from Baijot 2016
Conserv-4 | 101 | 601 | 400 | n/a | 0.8 | 70 | 4890000 | 20.6 | 0.27 | 2.9 | 7000 |  |  | dH from Baijot 2016
Conserv-5 | 101 | 601 | 400 | 800 | n/a | 70 | 4890000 | 63 | 0.096 | 0.003 | 400 |  |  | dH from Nicollet 2017
Conserv-6 | 101 | 601 | 400 | 800 | n/a | 48 | 4890000 | 63 | 0.045 | 0.009 | 368 |  |  | dH from Nicollet 2017
Conserv-7 | 101 | 601 | 400 | 1200 | n/a | 48 | 4890000 | 63 | 0.05 | 8.8 | 20000 |  |  | dH from Nicollet 2017
Conserv-8 | 101 | 601 | 200 | 1200 | n/a | 48 | 4890000 | 63 | 0.15 | 8.8 | 20000 |  |  | dH from Nicollet 2017
Conserv-9 | 101 | 601 | 400 | 1200 | n/a | 48 | 4890000 | 4.07 | 0.079 | 4.9 | 8000 |  |  | Enthalpy has units MJ/kg; From FlorinPetre 2014
Conserv-10 | 101 | 601 | 200 | 1200 | n/a | 70 | 4890000 | 63 | 0.54 | 6.9 | 17500 |  | 0.167 (WU)
Conserv-11 | 101 | 601 | 200 | 1200 | n/a | 70 | 4890000 | 20.6 | 0.77 | 2.76 | 6000 |  | 0.158 (WU)
Conserv-12 | 101 | 601 | 200 | 1200 | n/a | 48 | 4890000 | 20.6 | 0.23 | 4.28 | 6000 |  | 0.159 (WU)
2D Planar w/ variable eta (First runs)